## 50
Temperature | Speed | Distance | Pressure | Efficiency
50 | 125 | 5 | 10 | 5.27
50 | 130 | 7 | 5 | 3.51
50 | 130 | 7 | 10 | 3.46
50 | 135 | 7 | 0 | 5.52
50 | 135 | 8 | 6 | 8.94
50 | 140 | 5 | 0 | 3.38
50 | 140 | 6 | 8 | 6.94
50 | 145 | 5 | 7 | 4.87
50 | 145 | 6 | 3 | 6.65
50 | 145 | 6 | 7 | 8.27
50 | 145 | 8 | 4 | 5.46
50 | 150 | 7 | 1 | 6.1
50 | 150 | 8 | 7 | 8.21
50 | 155 | 5 | 4 | 4.55
50 | 155 | 6 | 1 | 3.95
50 | 155 | 6 | 10 | 3.25
50 | 155 | 7 | 6 | 9.15
50 | 155 | 8 | 1 | 4.86
50 | 160 | 5 | 0 | 4.48
50 | 160 | 5 | 9 | 8.06
50 | 165 | 8 | 8 | 6.89
50 | 170 | 5 | 4 | 4.59
50 | 170 | 6 | 2 | 2.6
50 | 175 | 5 | 7 | 4.83
50 | 175 | 5 | 9 | 5.31
50 | 175 | 7 | 1 | 4.84
50 | 175 | 7 | 6 | 3.71
50 | 175 | 8 | 0 | 4.79
50 | 180 | 6 | 8 | 2.85
50 | 180 | 7 | 9 | 4.16
50 | 185 | 8 | 6 | 4.12
50 | 185 | 8 | 9 | 4.25
50 | 190 | 5 | 7 | 4.85
50 | 190 | 6 | 5 | 3.2
50 | 190 | 7 | 1 | 3.89
50 | 190 | 7 | 5 | 4.87
50 | 190 | 8 | 3 | 3.67
50 | 195 | 5 | 2 | 2.65
50 | 195 | 6 | 2 | 2.89
50 | 195 | 8 | 0 | 4.28

## 55
Temperature | Speed | Distance | Pressure | Subset | Efficiency | Past-Efficiency Needing Recollection
55 | 125 | 5 | 1 | true | 0 | N/A
55 | 125 | 7 | 3 | true | 0 | N/A
55 | 125 | 8 | 0 | false | 0 | N/A
55 | 125 | 8 | 5 | false | 0 | N/A
55 | 130 | 5 | 8 | true | 0 | N/A
55 | 130 | 6 | 7 | true | 6.89 | N/A
55 | 130 | 8 | 1 | false | 6.35 | N/A
55 | 135 | 5 | 1 | true | 6.12 | N/A
55 | 135 | 5 | 3 | true | 6.18 | N/A
55 | 135 | 6 | 4 | true | 6.21 | N/A
55 | 135 | 6 | 7 | true | 7 | N/A
55 | 140 | 5 | 4 | true | 4.59 | N/A
55 | 140 | 6 | 2 | true | 5.2 | N/A
55 | 140 | 7 | 1 | true | 4.59 | N/A
55 | 140 | 8 | 3 | false | 3.367 | N/A
55 | 140 | 8 | 10 | false | 3.23 | N/A
55 | 145 | 7 | 4 | true | 0 | N/A
55 | 145 | 7 | 8 | true | 0 | N/A
55 | 145 | 8 | 9 | false | 0 | N/A
55 | 150 | 8 | 2 | false | 0 | N/A
55 | 155 | 7 | 9 | false | 0 | N/A
55 | 160 | 5 | 10 | false | 3.26 | N/A
55 | 160 | 6 | 2 | true | 3.56 | N/A
55 | 160 | 6 | 7 | true | 6.89 | N/A
55 | 160 | 7 | 10 | false | 3.7 | N/A
55 | 165 | 5 | 1 | true | 5.54 | N/A
55 | 165 | 5 | 4 | true | 4.8 | N/A
55 | 165 | 5 | 6 | true | 4.3 | N/A
55 | 165 | 6 | 10 | false | 4.15 | N/A
55 | 165 | 7 | 7 | true | 4.1 | N/A
55 | 165 | 8 | 4 | false | 5.23 | N/A
55 | 170 | 8 | 5 | false | 2.23 | N/A
55 | 175 | 6 | 6 | true | 0 | 1.57
55 | 175 | 7 | 5 | true | 4.89 | N/A
55 | 180 | 5 | 3 | false | 0 | 1.12
55 | 180 | 5 | 9 | false | 0 | 1.008
55 | 180 | 6 | 1 | true | 0 | 0.95
55 | 180 | 6 | 9 | false | 0 | 0.99
55 | 180 | 7 | 3 | false | 0 | 0.99
55 | 180 | 7 | 9 | false | 0 | 1.024
55 | 185 | 6 | 4 | false | 2.09 | N/A
55 | 185 | 8 | 7 | false | 0 | N/A
55 | 190 | 5 | 7 | false | 3.45 | N/A
55 | 195 | 5 | 0 | false | 3.25 | N/A
55 | 195 | 6 | 7 | false | 1.508 | N/A

## 60
Temperature | Speed | Distance | Pressure | Subset | Efficiency
60 | 125 | 6 | 0 | true | 0
60 | 125 | 7 | 10 | false | 0
60 | 130 | 5 | 7 | true | 0
60 | 130 | 6 | 3 | true | 0
60 | 130 | 8 | 3 | false | 0
60 | 135 | 6 | 8 | false | 0
60 | 135 | 7 | 0 | true | 0
60 | 140 | 7 | 3 | true | 0
60 | 140 | 7 | 5 | true | 0
60 | 140 | 8 | 2 | false | 0
60 | 145 | 5 | 6 | true | 0
60 | 145 | 8 | 10 | false | 0
60 | 150 | 5 | 2 | true | 0
60 | 150 | 6 | 8 | false | 0
60 | 150 | 7 | 5 | true | 0
60 | 150 | 8 | 7 | false | 0
60 | 155 | 6 | 5 | true | 0
60 | 160 | 7 | 10 | false | 0
60 | 160 | 8 | 1 | false | 0
60 | 160 | 8 | 8 | false | 0
60 | 165 | 8 | 3 | false | 0
60 | 170 | 5 | 10 | false | 0
60 | 170 | 7 | 4 | true | 0
60 | 170 | 8 | 7 | false | 0
60 | 175 | 6 | 7 | true | 0
60 | 175 | 7 | 2 | true | 0
60 | 180 | 5 | 4 | false | 0
60 | 180 | 6 | 3 | true | 0
60 | 180 | 7 | 4 | false | 0
60 | 180 | 7 | 9 | false | 0
60 | 180 | 8 | 2 | false | 0
60 | 185 | 6 | 7 | false | 0
60 | 185 | 7 | 1 | false | 0
60 | 185 | 8 | 2 | false | 0
60 | 190 | 6 | 9 | false | 0
60 | 190 | 7 | 7 | false | 0
60 | 195 | 5 | 10 | false | 0
60 | 195 | 6 | 2 | false | 0

## 65
Temperature | Speed | Distance | Pressure | Subset | Efficiency
65 | 125 | 5 | 7 | true | 0
65 | 125 | 7 | 5 | true | 0
65 | 125 | 7 | 6 | true | 0
65 | 125 | 8 | 10 | false | 0
65 | 125 | 8 | 10 | false | 0
65 | 130 | 6 | 3 | true | 0
65 | 130 | 8 | 6 | false | 0
65 | 135 | 5 | 10 | false | 0
65 | 135 | 6 | 5 | true | 0
65 | 135 | 6 | 10 | false | 0
65 | 135 | 8 | 0 | false | 0
65 | 140 | 6 | 0 | true | 0
65 | 140 | 7 | 8 | false | 0
65 | 145 | 5 | 5 | true | 0
65 | 145 | 6 | 2 | true | 0
65 | 145 | 6 | 6 | true | 0
65 | 145 | 7 | 2 | true | 0
65 | 150 | 7 | 7 | true | 0
65 | 150 | 8 | 7 | false | 0
65 | 160 | 5 | 0 | true | 0
65 | 160 | 5 | 3 | true | 0
65 | 160 | 6 | 1 | true | 0
65 | 160 | 6 | 3 | true | 0
65 | 165 | 6 | 4 | true | 0
65 | 165 | 6 | 10 | false | 0
65 | 165 | 7 | 8 | true | 0
65 | 165 | 8 | 10 | false | 0
65 | 170 | 5 | 8 | false | 0
65 | 170 | 7 | 1 | true | 0
65 | 170 | 7 | 9 | false | 0
65 | 175 | 5 | 7 | true | 0
65 | 175 | 6 | 2 | true | 0
65 | 175 | 7 | 3 | true | 0
65 | 175 | 8 | 1 | false | 0
65 | 180 | 6 | 8 | true | 0
65 | 180 | 8 | 2 | false | 0
65 | 180 | 8 | 6 | false | 0
65 | 185 | 6 | 0 | false | 0
65 | 185 | 6 | 8 | false | 0
65 | 185 | 8 | 8 | false | 0
65 | 190 | 5 | 9 | false | 0
65 | 195 | 5 | 5 | false | 0
65 | 195 | 7 | 1 | false | 0
65 | 195 | 8 | 9 | false | 0

## 70
Temperature | Speed | Distance | Pressure | Subset | Efficiency
70 | 125 | 5 | 9 | false | 0
70 | 125 | 8 | 0 | false | 0
70 | 130 | 5 | 0 | false | 0
70 | 130 | 6 | 1 | false | 0
70 | 130 | 7 | 0 | true | 0
70 | 135 | 5 | 1 | true | 0
70 | 135 | 7 | 7 | false | 0
70 | 140 | 5 | 4 | true | 0
70 | 140 | 5 | 9 | false | 0
70 | 140 | 5 | 9 | false | 0
70 | 140 | 6 | 7 | false | 0
70 | 140 | 8 | 3 | false | 0
70 | 145 | 8 | 7 | false | 0
70 | 145 | 8 | 8 | false | 0
70 | 150 | 5 | 3 | false | 0
70 | 150 | 5 | 7 | true | 0
70 | 150 | 7 | 3 | true | 0
70 | 150 | 7 | 10 | false | 0
70 | 150 | 8 | 1 | false | 0
70 | 155 | 5 | 5 | false | 0
70 | 160 | 6 | 9 | false | 0
70 | 160 | 8 | 0 | false | 0
70 | 160 | 8 | 3 | false | 0
70 | 165 | 5 | 2 | true | 0
70 | 165 | 5 | 3 | true | 0
70 | 165 | 8 | 4 | false | 0
70 | 170 | 5 | 3 | false | 0
70 | 170 | 8 | 7 | false | 0
70 | 180 | 7 | 8 | false | 0
70 | 180 | 7 | 8 | false | 0
70 | 180 | 8 | 3 | false | 0
70 | 180 | 8 | 8 | false | 0
70 | 185 | 6 | 8 | false | 0
70 | 185 | 7 | 3 | false | 0
70 | 190 | 5 | 0 | false | 0
70 | 190 | 5 | 1 | false | 0
70 | 190 | 6 | 5 | false | 0
70 | 190 | 7 | 6 | false | 0
70 | 190 | 7 | 7 | false | 0
70 | 190 | 8 | 0 | false | 0
70 | 195 | 5 | 2 | false | 0
70 | 195 | 5 | 6 | false | 0
70 | 195 | 6 | 4 | false | 0
70 | 195 | 7 | 5 | false | 0

## 75
Temperature | Speed | Distance | Pressure | Subset | Efficiency
75 | 125 | 5 | 4 | false | 0
75 | 125 | 5 | 6 | false | 0
75 | 130 | 7 | 10 | false | 0
75 | 130 | 8 | 10 | false | 0
75 | 135 | 7 | 4 | false | 0
75 | 135 | 8 | 6 | false | 0
75 | 140 | 6 | 4 | false | 0
75 | 140 | 6 | 10 | false | 0
75 | 140 | 8 | 3 | false | 0
75 | 145 | 5 | 1 | false | 0
75 | 145 | 5 | 8 | false | 0
75 | 145 | 6 | 3 | false | 0
75 | 145 | 7 | 2 | false | 0
75 | 145 | 7 | 10 | false | 0
75 | 150 | 6 | 0 | false | 0
75 | 150 | 6 | 10 | false | 0
75 | 150 | 7 | 4 | false | 0
75 | 150 | 7 | 7 | false | 0
75 | 150 | 8 | 2 | false | 0
75 | 150 | 8 | 10 | false | 0
75 | 155 | 6 | 5 | false | 0
75 | 160 | 5 | 8 | false | 0
75 | 160 | 7 | 4 | false | 0
75 | 160 | 8 | 8 | false | 0
75 | 165 | 5 | 6 | false | 0
75 | 165 | 6 | 3 | false | 0
75 | 165 | 7 | 5 | false | 0
75 | 170 | 5 | 2 | false | 0
75 | 170 | 6 | 0 | false | 0
75 | 170 | 6 | 7 | false | 0
75 | 170 | 6 | 8 | false | 0
75 | 170 | 7 | 2 | false | 0
75 | 170 | 8 | 2 | false | 0
75 | 170 | 8 | 8 | false | 0
75 | 175 | 8 | 3 | false | 0
75 | 180 | 6 | 5 | false | 0
75 | 180 | 8 | 10 | false | 0
75 | 195 | 5 | 5 | false | 0
75 | 195 | 5 | 9 | false | 0
75 | 195 | 6 | 6 | false | 0
75 | 195 | 7 | 1 | false | 0
75 | 195 | 8 | 5 | false | 0

## 80
Temperature | Speed | Distance | Pressure | Subset | Efficiency
80 | 130 | 7 | 1 | false | 0
80 | 190 | 6 | 2 | false | 0
80 | 195 | 7 | 9 | false | 0

## RAW
Temperature | Speed | Distance | Pressure | Subset | Efficiency
50 | 140 | 5 | 0 | true | 0
50 | 130 | 7 | 5 | true | 0
50 | 155 | 5 | 4 | true | 4.55
50 | 145 | 5 | 7 | true | 4.87
50 | 175 | 7 | 6 | true | 0
50 | 175 | 7 | 1 | true | 0
50 | 170 | 6 | 2 | true | 0
50 | 155 | 6 | 1 | true | 3.95
50 | 175 | 5 | 7 | true | 4.83
50 | 170 | 5 | 4 | true | 4.59
50 | 160 | 5 | 0 | true | 4.48
50 | 145 | 6 | 3 | true | 6.65
50 | 145 | 6 | 7 | true | 8.27
50 | 150 | 7 | 1 | true | 6.1
50 | 155 | 7 | 6 | true | 9.15
50 | 135 | 7 | 0 | true | 0
50 | 130 | 7 | 10 | false | 0
50 | 125 | 5 | 10 | false | 0
50 | 155 | 6 | 10 | false | 3.25
50 | 160 | 5 | 9 | false | 0
50 | 140 | 6 | 8 | false | 0
50 | 135 | 8 | 6 | false | 0
50 | 150 | 8 | 7 | false | 8.21
50 | 195 | 5 | 2 | false | 2.65
50 | 190 | 5 | 7 | false | 4.85
50 | 195 | 6 | 2 | false | 2.89
50 | 190 | 6 | 5 | false | 3.2
50 | 185 | 8 | 9 | false | 4.25
50 | 185 | 8 | 6 | false | 4.12
50 | 190 | 8 | 3 | false | 3.67
50 | 195 | 8 | 0 | false | 1.12
50 | 190 | 7 | 5 | false | 4.87
50 | 190 | 7 | 1 | false | 3.89
50 | 165 | 8 | 8 | false | 0
50 | 155 | 8 | 1 | false | 4.86
50 | 145 | 8 | 4 | false | 5.46
50 | 180 | 6 | 8 | false | 0
50 | 175 | 5 | 9 | false | 0
50 | 180 | 7 | 9 | false | 0
50 | 175 | 8 | 0 | false | 0
55 | 125 | 5 | 1 | true | 0
55 | 160 | 6 | 2 | true | 0
55 | 145 | 7 | 8 | true | 0
55 | 140 | 7 | 1 | true | 0
55 | 160 | 6 | 7 | true | 0
55 | 135 | 5 | 1 | true | 0
55 | 130 | 6 | 7 | true | 0
55 | 165 | 7 | 7 | true | 0
55 | 165 | 5 | 6 | true | 0
55 | 165 | 5 | 4 | true | 0
55 | 165 | 5 | 1 | true | 0
55 | 140 | 5 | 4 | true | 0
55 | 175 | 7 | 5 | true | 0
55 | 175 | 6 | 6 | true | 0
55 | 180 | 6 | 1 | true | 0
55 | 145 | 7 | 4 | true | 0
55 | 130 | 5 | 8 | true | 0
55 | 140 | 6 | 2 | true | 0
55 | 135 | 5 | 3 | true | 0
55 | 135 | 6 | 4 | true | 0
55 | 135 | 6 | 7 | true | 0
55 | 125 | 7 | 3 | true | 0
55 | 160 | 7 | 10 | false | 0
55 | 165 | 6 | 10 | false | 0
55 | 125 | 8 | 0 | false | 0
55 | 150 | 8 | 2 | false | 0
55 | 140 | 8 | 10 | false | 0
55 | 140 | 8 | 3 | false | 0
55 | 195 | 6 | 7 | false | 0
55 | 155 | 7 | 9 | false | 0
55 | 180 | 5 | 3 | false | 0
55 | 180 | 5 | 9 | false | 0
55 | 180 | 7 | 9 | false | 0
55 | 180 | 7 | 3 | false | 0
55 | 170 | 8 | 5 | false | 0
55 | 145 | 8 | 9 | false | 0
55 | 180 | 6 | 9 | false | 0
55 | 160 | 5 | 10 | false | 0
55 | 165 | 8 | 4 | false | 0
55 | 125 | 8 | 5 | false | 0
55 | 130 | 8 | 1 | false | 0
55 | 195 | 5 | 0 | false | 0
55 | 190 | 5 | 7 | false | 0
55 | 185 | 8 | 7 | false | 0
55 | 185 | 6 | 4 | false | 0
60 | 150 | 7 | 5 | true | 0
60 | 155 | 6 | 5 | true | 0
60 | 145 | 5 | 6 | true | 0
60 | 150 | 5 | 2 | true | 0
60 | 140 | 7 | 5 | true | 0
60 | 140 | 7 | 3 | true | 0
60 | 135 | 7 | 0 | true | 0
60 | 125 | 6 | 0 | true | 0
60 | 130 | 5 | 7 | true | 0
60 | 170 | 7 | 4 | true | 0
60 | 175 | 7 | 2 | true | 0
60 | 175 | 6 | 7 | true | 0
60 | 180 | 6 | 3 | true | 0
60 | 130 | 6 | 3 | true | 0
60 | 160 | 8 | 1 | false | 0
60 | 165 | 8 | 3 | false | 0
60 | 170 | 8 | 7 | false | 0
60 | 160 | 8 | 8 | false | 0
60 | 160 | 7 | 10 | false | 0
60 | 140 | 8 | 2 | false | 0
60 | 150 | 8 | 7 | false | 0
60 | 145 | 8 | 10 | false | 0
60 | 170 | 5 | 10 | false | 0
60 | 180 | 5 | 4 | false | 0
60 | 135 | 6 | 8 | false | 0
60 | 150 | 6 | 8 | false | 0
60 | 130 | 8 | 3 | false | 0
60 | 125 | 7 | 10 | false | 0
60 | 195 | 5 | 10 | false | 0
60 | 180 | 8 | 2 | false | 0
60 | 185 | 8 | 2 | false | 0
60 | 180 | 7 | 9 | false | 0
60 | 190 | 7 | 7 | false | 0
60 | 180 | 7 | 4 | false | 0
60 | 185 | 7 | 1 | false | 0
60 | 190 | 6 | 9 | false | 0
60 | 185 | 6 | 7 | false | 0
60 | 195 | 6 | 2 | false | 0
65 | 175 | 5 | 7 | true | 0
65 | 160 | 6 | 1 | true | 0
65 | 165 | 6 | 4 | true | 0
65 | 180 | 6 | 8 | true | 0
65 | 170 | 7 | 1 | true | 0
65 | 175 | 7 | 3 | true | 0
65 | 165 | 7 | 8 | true | 0
65 | 160 | 5 | 3 | true | 0
65 | 150 | 7 | 7 | true | 0
65 | 145 | 7 | 2 | true | 0
65 | 145 | 6 | 6 | true | 0
65 | 175 | 6 | 2 | true | 0
65 | 125 | 5 | 7 | true | 0
65 | 140 | 6 | 0 | true | 0
65 | 130 | 6 | 3 | true | 0
65 | 135 | 6 | 5 | true | 0
65 | 125 | 7 | 5 | true | 0
65 | 125 | 7 | 6 | true | 0
65 | 160 | 5 | 0 | true | 0
65 | 145 | 5 | 5 | true | 0
65 | 145 | 6 | 2 | true | 0
65 | 160 | 6 | 3 | true | 0
65 | 135 | 5 | 10 | false | 0
65 | 125 | 8 | 10 | false | 0
65 | 150 | 8 | 7 | false | 0
65 | 125 | 8 | 10 | false | 0
65 | 130 | 8 | 6 | false | 0
65 | 135 | 8 | 0 | false | 0
65 | 140 | 7 | 8 | false | 0
65 | 135 | 6 | 10 | false | 0
65 | 170 | 5 | 8 | false | 0
65 | 165 | 6 | 10 | false | 0
65 | 195 | 7 | 1 | false | 0
65 | 185 | 8 | 8 | false | 0
65 | 180 | 8 | 6 | false | 0
65 | 180 | 8 | 2 | false | 0
65 | 185 | 6 | 8 | false | 0
65 | 170 | 7 | 9 | false | 0
65 | 185 | 6 | 0 | false | 0
65 | 190 | 5 | 9 | false | 0
65 | 195 | 5 | 5 | false | 0
65 | 165 | 8 | 10 | false | 0
65 | 175 | 8 | 1 | false | 0
65 | 195 | 8 | 9 | false | 0
70 | 165 | 5 | 2 | true | 0
70 | 165 | 5 | 3 | true | 0
70 | 150 | 7 | 3 | true | 0
70 | 135 | 5 | 1 | true | 0
70 | 140 | 5 | 4 | true | 0
70 | 130 | 7 | 0 | true | 0
70 | 150 | 5 | 7 | true | 0
70 | 145 | 8 | 7 | false | 0
70 | 160 | 8 | 0 | false | 0
70 | 155 | 5 | 5 | false | 0
70 | 150 | 5 | 3 | false | 0
70 | 125 | 8 | 0 | false | 0
70 | 135 | 7 | 7 | false | 0
70 | 170 | 5 | 3 | false | 0
70 | 190 | 8 | 0 | false | 0
70 | 190 | 7 | 6 | false | 0
70 | 195 | 7 | 5 | false | 0
70 | 185 | 6 | 8 | false | 0
70 | 195 | 5 | 2 | false | 0
70 | 190 | 5 | 0 | false | 0
70 | 180 | 7 | 8 | false | 0
70 | 140 | 6 | 7 | false | 0
70 | 130 | 6 | 1 | false | 0
70 | 160 | 8 | 3 | false | 0
70 | 150 | 8 | 1 | false | 0
70 | 150 | 7 | 10 | false | 0
70 | 160 | 6 | 9 | false | 0
70 | 140 | 5 | 9 | false | 0
70 | 140 | 8 | 3 | false | 0
70 | 125 | 5 | 9 | false | 0
70 | 180 | 8 | 8 | false | 0
70 | 145 | 8 | 8 | false | 0
70 | 140 | 5 | 9 | false | 0
70 | 130 | 5 | 0 | false | 0
70 | 180 | 8 | 3 | false | 0
70 | 180 | 7 | 8 | false | 0
70 | 190 | 7 | 7 | false | 0
70 | 185 | 7 | 3 | false | 0
70 | 190 | 6 | 5 | false | 0
70 | 195 | 6 | 4 | false | 0
70 | 195 | 5 | 6 | false | 0
70 | 190 | 5 | 1 | false | 0
70 | 170 | 8 | 7 | false | 0
70 | 165 | 8 | 4 | false | 0
75 | 180 | 8 | 10 | false | 0
75 | 165 | 5 | 6 | false | 0
75 | 170 | 5 | 2 | false | 0
75 | 150 | 8 | 10 | false | 0
75 | 150 | 8 | 2 | false | 0
75 | 145 | 7 | 10 | false | 0
75 | 150 | 7 | 7 | false | 0
75 | 150 | 7 | 4 | false | 0
75 | 145 | 7 | 2 | false | 0
75 | 150 | 6 | 10 | false | 0
75 | 155 | 6 | 5 | false | 0
75 | 145 | 6 | 3 | false | 0
75 | 150 | 6 | 0 | false | 0
75 | 145 | 5 | 8 | false | 0
75 | 145 | 5 | 1 | false | 0
75 | 130 | 8 | 10 | false | 0
75 | 135 | 8 | 6 | false | 0
75 | 140 | 8 | 3 | false | 0
75 | 130 | 7 | 10 | false | 0
75 | 135 | 7 | 4 | false | 0
75 | 160 | 5 | 8 | false | 0
75 | 170 | 6 | 0 | false | 0
75 | 195 | 8 | 5 | false | 0
75 | 195 | 7 | 1 | false | 0
75 | 195 | 6 | 6 | false | 0
75 | 180 | 6 | 5 | false | 0
75 | 195 | 5 | 9 | false | 0
75 | 195 | 5 | 5 | false | 0
75 | 170 | 8 | 8 | false | 0
75 | 160 | 8 | 8 | false | 0
75 | 175 | 8 | 3 | false | 0
75 | 170 | 8 | 2 | false | 0
75 | 165 | 7 | 5 | false | 0
75 | 160 | 7 | 4 | false | 0
75 | 170 | 7 | 2 | false | 0
75 | 170 | 6 | 8 | false | 0
75 | 170 | 6 | 7 | false | 0
75 | 165 | 6 | 3 | false | 0
75 | 140 | 6 | 10 | false | 0
75 | 140 | 6 | 4 | false | 0
75 | 125 | 5 | 6 | false | 0
75 | 125 | 5 | 4 | false | 0
80 | 130 | 7 | 1 | false | 0
80 | 195 | 7 | 9 | false | 0
80 | 190 | 6 | 2 | false | 0