## Sheet1
Devices | Substrate Temperature (C) | Speed (mm/s) | Head-substrate distance (cm) | Pressure (MPa) | Efficiency (%)
1 | 70 | 100 | 7 | 0 | 1.34
2 | 70 | 100 | 7 | 0 | 1.8
3 | 70 | 100 | 7 | 0 | 1.86
4 | 70 | 100 | 7 | 0 | 1.58
5 | 70 | 100 | 7 | 0 | 1.01
6 | 70 | 100 | 7 | 0 | 1.86
7 | 70 | 125 | 7 | 0 | 1.54
8 | 70 | 125 | 7 | 0 | 1.82
9 | 70 | 125 | 7 | 0 | 1.43
10 | 70 | 125 | 7 | 0 | 1.09
11 | 70 | 125 | 7 | 0 | 1.54
12 | 70 | 150 | 7 | 0 | 5.28
13 | 70 | 150 | 7 | 0 | 5.43
14 | 70 | 150 | 7 | 0 | 5.93
15 | 70 | 150 | 7 | 0 | 5.61
16 | 70 | 150 | 7 | 0 | 5.45
17 | 70 | 150 | 7 | 0 | 3.59
18 | 70 | 150 | 7 | 0 | 5.34
19 | 70 | 150 | 7 | 0 | 4.83
20 | 70 | 150 | 7 | 0 | 3.37
21 | 70 | 150 | 7 | 0 | 4.56
22 | 70 | 200 | 7 | 0 | 3.76
23 | 70 | 200 | 7 | 0 | 2.37
24 | 70 | 200 | 7 | 0 | 2.09
25 | 70 | 200 | 7 | 0 | 1.51
26 | 70 | 200 | 7 | 0 | 1.38
27 | 70 | 200 | 7 | 0 | 3.23
28 | 70 | 200 | 7 | 0 | 4.2
29 | 70 | 200 | 7 | 0 | 3.89
30 | 70 | 300 | 7 | 0 | 0.93
31 | 70 | 300 | 7 | 0 | 0.58
32 | 70 | 300 | 7 | 0 | 1.03
33 | 70 | 300 | 7 | 0 | 1.31
34 | 70 | 300 | 7 | 0 | 1.28
35 | 50 | 150 | 7 | 0 | 6
36 | 50 | 150 | 7 | 0 | 4.94
37 | 50 | 150 | 7 | 0 | 6.11
38 | 50 | 150 | 7 | 0 | 6.85
39 | 50 | 150 | 7 | 0 | 5.24
40 | 50 | 150 | 7 | 0 | 6.7
41 | 50 | 150 | 7 | 0 | 6.71
42 | 50 | 150 | 7 | 0 | 6.92
43 | 50 | 150 | 7 | 0 | 6.9
44 | 50 | 150 | 7 | 0 | 6.91
45 | 50 | 150 | 7 | 3 | 6.9
46 | 50 | 150 | 7 | 3 | 7.66
47 | 50 | 150 | 7 | 3 | 7.69
48 | 50 | 150 | 7 | 3 | 6.65
49 | 50 | 150 | 7 | 3 | 7.15
50 | 50 | 150 | 7 | 3 | 6.44
51 | 50 | 150 | 7 | 3 | 6.3
52 | 50 | 150 | 7 | 3 | 6.48
53 | 50 | 150 | 7 | 3 | 6.5
54 | 50 | 150 | 7 | 3 | 7
55 | 50 | 150 | 7 | 3 | 6.87
56 | 60 | 150 | 7 | 0 | 5.62
57 | 60 | 150 | 7 | 0 | 1.24
58 | 60 | 150 | 7 | 0 | 5.57
59 | 60 | 150 | 7 | 0 | 2.88
60 | 60 | 150 | 7 | 0 | 1.33
61 | 80 | 150 | 7 | 0 | 3.47
62 | 80 | 150 | 7 | 0 | 3.02
63 | 80 | 150 | 7 | 0 | 3.48
64 | 80 | 150 | 7 | 0 | 2.81
65 | 80 | 150 | 7 | 0 | 5.35
66 | 90 | 150 | 7 | 0 | 1.56
67 | 90 | 150 | 7 | 0 | 1.41
68 | 90 | 150 | 7 | 0 | 1.01
69 | 90 | 150 | 7 | 0 | 1.36
70 | 90 | 150 | 7 | 0 | 1.73
71 | 50 | 150 | 7 | 7 | 9.61
72 | 50 | 150 | 7 | 7 | 9.27
73 | 50 | 150 | 7 | 7 | 9.31
74 | 50 | 150 | 7 | 7 | 9.07
75 | 50 | 150 | 7 | 7 | 9.01
76 | 50 | 150 | 7 | 7 | 8.96
77 | 50 | 150 | 7 | 7 | 9.86
78 | 50 | 150 | 7 | 7 | 9.73
79 | 50 | 150 | 7 | 7 | 9.66
80 | 50 | 150 | 7 | 7 | 8.84
81 | 50 | 150 | 7 | 7 | 9.23
82 | 50 | 150 | 7 | 10 | 5.47
83 | 50 | 150 | 7 | 10 | 3.05
84 | 50 | 150 | 7 | 10 | 3.24
85 | 50 | 150 | 7 | 10 | 3.16
86 | 50 | 150 | 7 | 10 | 4.29
87 | 50 | 150 | 7 | 10 | 5.46
88 | 50 | 150 | 7 | 10 | 4.94
89 | 50 | 150 | 7 | 10 | 5.07
90 | 50 | 150 | 7 | 10 | 4.8
91 | 50 | 150 | 7 | 10 | 4.62
92 | 70 | 150 | 5 | 0 | 4.03
93 | 70 | 150 | 5 | 0 | 3.67
94 | 70 | 150 | 5 | 0 | 0.73
95 | 70 | 150 | 5 | 0 | 1.73
96 | 70 | 150 | 5 | 0 | 4.17
97 | 70 | 150 | 6 | 0 | 7
98 | 70 | 150 | 6 | 0 | 2.87
99 | 70 | 150 | 6 | 0 | 5.4
100 | 70 | 150 | 6 | 0 | 1.77
101 | 70 | 150 | 6 | 0 | 1.33
102 | 70 | 150 | 8 | 0 | 1.36
103 | 70 | 150 | 8 | 0 | 3.23
104 | 70 | 150 | 8 | 0 | 1.13
105 | 70 | 150 | 8 | 0 | 1.04
106 | 70 | 150 | 8 | 0 | 1.37